{"text_format":"2","workbook":"xlsx","n_sheets":2,"sheets":["atomic_form_factor","elements_ions_table"],"not_rendered":{"charts":0,"images":0,"macros":0,"external_links":0,"defined_names":0,"comments":0,"pivot_tables":0},"unopened":[],"bounds":{"document_bytes":16777216,"sheet_cells":100000,"run_cost":"one","rows_first":2000,"rows_last":500,"rows_between":2000,"halvings":0,"cell_chars":16384,"cell_head_chars":4096},"cells_cut":0,"cells_raw":0,"read":"whole","date_system":"1900"}

{"sheet":"atomic_form_factor","index":0,"n_rows":213,"n_cols":10,"rows_kept":213,"cut":false,"hidden":false,"merged":[]}
["elements","a1","b1","a2","b2","a3","b3","a4","b4","c"]
["H",0.48991800000000002,20.659300000000002,0.26200299999999999,7.7403899999999997,0.196767,49.551900000000003,4.9879E-2,2.2015899999999999,1.305E-3]
["H1-",0.89766100000000004,53.136800000000001,0.56561600000000001,15.186999999999999,0.41581499999999999,186.57599999999999,0.11697299999999999,3.5670899999999999,2.3890000000000001E-3]
["He",0.87339999999999995,9.1036999999999999,0.63090000000000002,3.3567999999999998,0.31119999999999998,22.927600000000002,0.17799999999999999,0.98209999999999997,6.4000000000000003E-3]
["Li",1.1282000000000001,3.9546000000000001,0.75080000000000002,1.0524,0.61750000000000005,85.390500000000003,0.46529999999999999,168.261,3.7699999999999997E-2]
["Li1+",0.69679999999999997,4.6237000000000004,0.78879999999999995,1.9557,0.34139999999999998,0.63160000000000005,0.15629999999999999,10.0953,1.67E-2]
["Be",1.5919000000000001,43.642699999999998,1.1277999999999999,1.8623000000000001,0.53910000000000002,103.483,0.70289999999999997,0.54200000000000004,3.85E-2]
["Be2+",6.2603,2.7000000000000001E-3,0.88490000000000002,0.83130000000000004,0.79930000000000001,2.2757999999999998,0.16470000000000001,5.1146000000000003,-6.1092000000000004]
["B",2.0545,23.218499999999999,1.3326,1.0209999999999999,1.0979000000000001,60.349800000000002,0.70679999999999998,0.14030000000000001,-0.19320000000000001]
["C",2.31,20.843900000000001,1.02,10.2075,1.5886,0.56869999999999998,0.86499999999999999,51.651200000000003,0.21560000000000001]
["Cval",2.2606899999999999,22.6907,1.56165,0.65666500000000005,1.0507500000000001,9.7561800000000005,0.83925899999999998,55.594900000000003,0.28697699999999998]
["N",12.2126,5.7000000000000002E-3,3.1322000000000001,9.8933,2.0125000000000002,28.997499999999999,1.1662999999999999,0.58260000000000001,-11.529]
["O",3.0485000000000002,13.277100000000001,2.2867999999999999,5.7011000000000003,1.5463,0.32390000000000002,0.86699999999999999,32.908900000000003,0.25080000000000002]
["O1-",4.1916000000000002,12.8573,1.6396900000000001,4.1723600000000003,1.5267299999999999,47.017899999999997,-20.306999999999999,-1.404E-2,21.941199999999998]
["O2-",3.7504,16.5151,2.84294,6.5920300000000003,1.54298,0.31920100000000001,1.6209100000000001,43.348599999999998,0.24206]
["F",3.5392000000000001,10.282500000000001,2.6412,4.2944000000000004,1.5169999999999999,0.26150000000000001,1.0243,26.147600000000001,0.27760000000000001]
["F1-",3.6322000000000001,5.2775600000000003,3.51057,14.735300000000001,1.26064,0.44225799999999998,0.94070600000000004,47.343699999999998,0.65339599999999998]
["Ne",3.9552999999999998,8.4041999999999994,3.1124999999999998,3.4262000000000001,1.4545999999999999,0.2306,1.1251,21.718399999999999,0.35149999999999998]
["Na",4.7625999999999999,3.2850000000000001,3.1736,8.8422000000000001,1.2674000000000001,0.31359999999999999,1.1128,129.42400000000001,0.67600000000000005]
["Na1+",3.2565,2.6671,3.9361999999999999,6.1153000000000004,1.3997999999999999,0.2001,1.0032000000000001,14.039,0.40400000000000003]
["Mg",5.4203999999999999,2.8275000000000001,2.1735000000000002,79.261099999999999,1.2269000000000001,0.38080000000000003,2.3073000000000001,7.1936999999999998,0.85840000000000005]
["Mg2+",3.4988000000000001,2.1676000000000002,3.8378000000000001,4.7542,1.3284,0.185,0.84970000000000001,10.1411,0.48530000000000001]
["Al",6.4202000000000004,3.0387,1.9001999999999999,0.74260000000000004,1.5935999999999999,31.5472,1.9645999999999999,85.0886,1.1151]
["Al3+",4.17448,1.9381600000000001,3.3875999999999999,4.1455299999999999,1.20296,0.22875300000000001,0.52813699999999997,8.2852399999999999,0.70678600000000003]
["Siv",6.2915000000000001,2.4386000000000001,3.0352999999999999,32.3337,1.9891000000000001,0.67849999999999999,1.5409999999999999,81.693700000000007,1.1407]
["Sival",5.6626899999999996,2.6652,3.0716399999999999,38.663400000000003,2.62446,0.91694600000000004,1.3932,93.5458,1.2470699999999999]
["Si4+",4.4391800000000003,1.64167,3.2034500000000001,3.43757,1.1945300000000001,0.21490000000000001,0.41653000000000001,6.6536499999999998,0.74629699999999999]
["P",6.4344999999999999,1.9067000000000001,4.1791,27.157,1.78,0.52600000000000002,1.4907999999999999,68.164500000000004,1.1149]
["S",6.9053000000000004,1.4679,5.2034000000000002,22.2151,1.4379,0.25359999999999999,1.5863,56.171999999999997,0.8669]
["Cl",11.4604,1.04E-2,7.1963999999999997,1.1661999999999999,6.2556000000000003,18.519400000000001,1.6455,47.778399999999998,-9.5573999999999995]
["Cl1-",18.291499999999999,6.6E-3,7.2084000000000001,1.1717,6.5336999999999996,19.542400000000001,2.3386,60.448599999999999,-16.378]
["Ar",7.4844999999999997,0.90720000000000001,6.7723000000000004,14.8407,0.65390000000000004,43.898299999999999,1.6442000000000001,33.392899999999997,1.4444999999999999]
["K",8.2186000000000003,12.7949,7.4398,0.77480000000000004,1.0519000000000001,213.18700000000001,0.8659,41.684100000000001,1.4228000000000001]
["K1+",7.9577999999999998,12.633100000000001,7.4916999999999998,0.76739999999999997,6.359,-2E-3,1.1915,31.912800000000001,-4.9977999999999998]
["Ca",8.6265999999999998,10.4421,7.3872999999999998,0.65990000000000004,1.5899000000000001,85.748400000000004,1.0210999999999999,178.43700000000001,1.3751]
["Ca2+",15.6348,-7.4000000000000003E-3,7.9518000000000004,0.6089,8.4372000000000007,10.3116,0.85370000000000001,25.990500000000001,-14.875]
["Sc",9.1890000000000001,9.0213000000000001,7.3678999999999997,0.57289999999999996,1.6409,136.108,1.468,51.353099999999998,1.3329]
["Sc3+",13.4008,0.29854000000000003,8.0273000000000003,7.9629000000000003,1.65943,-0.28604000000000002,1.5793600000000001,16.066199999999998,-6.6666999999999996]
["Ti",9.7594999999999992,7.8507999999999996,7.3558000000000003,0.5,1.6991000000000001,35.633800000000001,1.9020999999999999,116.105,1.2806999999999999]
["Ti2+",9.1142299999999992,7.5243000000000002,7.62174,0.45758500000000002,2.2793000000000001,19.536100000000001,8.7899000000000005E-2,61.655799999999999,0.89715500000000004]
["Ti3+",17.734400000000001,0.22061,8.7381600000000006,7.0471599999999999,5.2569100000000004,-0.15762000000000001,1.92134,15.976800000000001,-14.651999999999999]
["Ti4+",19.511399999999998,0.17884700000000001,8.2347300000000008,6.6701800000000002,2.0134099999999999,-0.29263,1.5207999999999999,12.946400000000001,-13.28]
["V",10.2971,6.8657000000000004,7.3510999999999997,0.4385,2.0703,26.893799999999999,2.0571000000000002,102.47799999999999,1.2199]
["V2+",10.106,6.8818000000000001,7.3540999999999999,0.44090000000000001,2.2884000000000002,20.3004,2.23E-2,115.122,1.2298]
["V3+",9.4314099999999996,6.3953499999999996,7.7419000000000002,0.383349,2.1534300000000002,15.190799999999999,1.6865000000000002E-2,63.969000000000001,0.65656499999999995]
["V5+",15.688700000000001,0.67900300000000002,8.14208,5.4013499999999999,2.0308099999999998,9.9727800000000002,-9.5760000000000005,0.94046399999999997,1.7142999999999999]
["Cr",10.640599999999999,6.1037999999999997,7.3536999999999999,0.39200000000000002,3.3239999999999998,20.262599999999999,1.4922,98.739900000000006,1.1832]
["Cr2+",9.5403400000000005,5.6607799999999999,7.7508999999999997,0.34426099999999998,3.5827399999999998,13.307499999999999,0.50910699999999998,32.422400000000003,0.61689799999999995]
["Cr3+",9.6808999999999994,5.5946300000000004,7.8113599999999996,0.334393,2.8760300000000001,12.828799999999999,0.113575,32.876100000000001,0.51827500000000004]
["Mn",11.2819,5.3409000000000004,7.3573000000000004,0.34320000000000001,3.0192999999999999,17.8674,2.2441,83.754300000000001,1.0895999999999999]
["Mn2+",10.806100000000001,5.2796000000000003,7.3620000000000001,0.34350000000000003,3.5268000000000002,14.343,0.21840000000000001,41.323500000000003,1.0873999999999999]
["Mn3+",9.8452099999999998,4.9179700000000004,7.8719400000000004,0.29439300000000002,3.5653100000000002,10.8171,0.32361299999999998,24.1281,0.39397399999999999]
["Mn4+",9.9625299999999992,4.8484999999999996,7.9705700000000004,0.28330300000000003,2.7606700000000002,10.485200000000001,5.4447000000000002E-2,27.573,0.25187700000000002]
["Fe",11.769500000000001,4.7610999999999999,7.3573000000000004,0.30719999999999997,3.5222000000000002,15.3535,2.3045,76.880499999999998,1.0368999999999999]
["Fe2+",11.042400000000001,4.6538000000000004,7.3739999999999997,0.30530000000000002,4.1345999999999998,12.054600000000001,0.43990000000000001,31.280899999999999,1.0097]
["Fe3+",11.176399999999999,4.6147,7.3863000000000003,0.30049999999999999,3.3948,11.6729,7.2400000000000006E-2,38.556600000000003,0.97070000000000001]
["Co",12.2841,4.2790999999999997,7.3409000000000004,0.27839999999999998,4.0034000000000001,13.5359,2.3488000000000002,71.169200000000004,1.0118]
["Co2+",11.2296,4.1231,7.3883000000000001,0.27260000000000001,4.7393000000000001,10.244300000000001,0.71079999999999999,25.646599999999999,0.93240000000000001]
["Co3+",10.337999999999999,3.9096899999999999,7.8817300000000001,0.23866799999999999,4.7679499999999999,8.3558299999999992,0.72559099999999999,18.3491,0.28666700000000001]
["Ni",12.8376,3.8784999999999998,7.2919999999999998,0.25650000000000001,4.4438000000000004,12.176299999999999,2.38,66.342100000000002,1.0341]
["Ni2+",11.416600000000001,3.6766000000000001,7.4005000000000001,0.24490000000000001,5.3441999999999998,8.8729999999999993,0.97729999999999995,22.162600000000001,0.86140000000000005]
["Ni3+",10.7806,3.5476999999999999,7.75868,0.22314000000000001,5.2274599999999998,7.6446800000000001,0.84711400000000003,16.967300000000002,0.386044]
["Cu",13.337999999999999,3.5828000000000002,7.1676000000000002,0.247,5.6158000000000001,11.396599999999999,1.6735,64.812600000000003,1.1910000000000001]
["Cu1+",11.9475,3.3668999999999998,7.3573000000000004,0.22739999999999999,6.2454999999999998,8.6624999999999996,1.5578000000000001,25.848700000000001,0.89]
["Cu2+",11.816800000000001,3.3748399999999998,7.1118100000000002,0.24407799999999999,5.7813499999999998,7.9875999999999996,1.14523,19.896999999999998,1.1443099999999999]
["Zn",14.074299999999999,3.2654999999999998,7.0317999999999996,0.23330000000000001,5.1651999999999996,10.3163,2.41,58.709699999999998,1.3041]
["Zn2+",11.9719,2.9946000000000002,7.3861999999999997,0.2031,6.4668000000000001,7.0826000000000002,1.3939999999999999,18.099499999999999,0.78069999999999995]
["Ga",15.2354,3.0669,6.7005999999999997,0.2412,4.3590999999999998,10.7805,2.9622999999999999,61.413499999999999,1.7189000000000001]
["Ga3+",12.692,2.8126199999999999,6.6988300000000001,0.22789000000000001,6.0669199999999996,6.3644100000000003,1.0065999999999999,14.4122,1.53545]
["Ge",16.081600000000002,2.8509000000000002,6.3746999999999998,0.25159999999999999,3.7067999999999999,11.4468,3.6829999999999998,54.762500000000003,2.1313]
["Ge4+",12.917199999999999,2.5371800000000002,6.7000299999999999,0.20585500000000001,6.0679100000000004,5.4791299999999996,0.85904100000000005,11.603,1.4557199999999999]
["As",16.6723,2.6345000000000001,6.0701000000000001,0.26469999999999999,3.4312999999999998,12.947900000000001,4.2778999999999998,47.797199999999997,2.5310000000000001]
["Se",17.000599999999999,2.4098000000000002,5.8196000000000003,0.27260000000000001,3.9731000000000001,15.2372,4.3543000000000003,43.816299999999998,2.8409]
["Br",17.178899999999999,2.1722999999999999,5.2358000000000002,16.579599999999999,5.6376999999999997,0.26090000000000002,3.9851000000000001,41.4328,2.9557000000000002]
["Br1-",17.171800000000001,2.2059000000000002,6.3338000000000001,19.334499999999998,5.5754000000000001,0.28710000000000002,3.7271999999999998,58.153500000000001,3.1776]
["Kr",17.355499999999999,1.9383999999999999,6.7286000000000001,16.5623,5.5492999999999997,0.2261,3.5375000000000001,39.397199999999998,2.8250000000000002]
["Rb",17.1784,1.7887999999999999,9.6434999999999995,17.315100000000001,5.1398999999999999,0.27479999999999999,1.5291999999999999,164.934,3.4872999999999998]
["Rb1+",17.581600000000002,1.7139,7.6597999999999997,14.7957,5.8981000000000003,0.1603,2.7816999999999998,31.2087,2.0781999999999998]
["Sr",17.566299999999998,1.5564,9.8184000000000005,14.098800000000001,5.4219999999999997,0.16639999999999999,2.6694,132.376,2.5064000000000002]
["Sr2+",18.087399999999999,1.4906999999999999,8.1372999999999998,12.696300000000001,2.5653999999999999,24.565100000000001,-34.192999999999998,-1.38E-2,41.402500000000003]
["Y",17.776,1.4029,10.294600000000001,12.800599999999999,5.7262899999999997,0.12559899999999999,3.2658800000000001,104.354,1.9121300000000001]
["Y3+",17.9268,1.3541700000000001,9.1531000000000002,11.214499999999999,1.7679499999999999,22.6599,-33.107999999999997,-1.319E-2,40.260199999999998]
["Zr",17.8765,1.2761800000000001,10.948,11.916,5.4173200000000001,0.117622,3.6572100000000001,87.662700000000001,2.0692900000000001]
["Zr4+",18.166799999999999,1.2148000000000001,10.0562,10.148300000000001,1.01118,21.605399999999999,-2.6478999999999999,-0.10276,9.4145400000000006]
["Nb",17.6142,1.18865,12.0144,11.766,4.04183,0.20478499999999999,3.5334599999999998,69.795699999999997,3.7559100000000001]
["Nb3+",19.8812,1.9175000000000001E-2,18.065300000000001,1.1330499999999999,11.0177,10.162100000000001,1.9471499999999999,28.338899999999999,-12.912000000000001]
["Nb5+",17.9163,1.12446,13.341699999999999,2.8781000000000001E-2,10.798999999999999,9.2820599999999995,0.33790500000000001,25.722799999999999,-6.3933999999999997]
["Mo",3.7025000000000001,0.2772,17.235600000000002,1.0958000000000001,12.887600000000001,11.004,3.7429000000000001,61.6584,4.3875000000000002]
["Mo3+",21.166399999999999,1.4734000000000001E-2,18.201699999999999,1.0303100000000001,11.7423,9.5365900000000003,2.30951,26.630700000000001,-14.420999999999999]
["Mo5+",21.014900000000001,1.4345E-2,18.0992,1.0223800000000001,11.463200000000001,8.7880900000000004,0.74062499999999998,23.345199999999998,-14.316000000000001]
["Mo6+",17.8871,1.0364899999999999,11.175000000000001,8.4806100000000004,6.5789099999999996,5.8881000000000003E-2,0,0,0.344941]
["Tc",19.130099999999999,0.86413200000000001,11.094799999999999,8.1448699999999992,4.6490099999999996,21.570699999999999,2.7126299999999999,86.847200000000001,5.40428]
["Ru",19.267399999999999,0.80852000000000002,12.918200000000001,8.4346700000000006,4.8633699999999997,24.799700000000001,1.5675600000000001,94.2928,5.3787399999999996]
["Ru3+",18.563800000000001,0.847329,13.288500000000001,8.3716399999999993,9.3260199999999998,1.7662000000000001E-2,3.0096400000000001,22.887,-3.1892]
["Ru4+",18.500299999999999,0.84458200000000005,13.178699999999999,8.1253399999999996,4.7130400000000003,0.36495,2.1853500000000001,20.8504,1.42357]
["Rh",19.2957,0.75153599999999998,14.350099999999999,8.2175799999999999,4.7342500000000003,25.8749,1.28918,98.606200000000001,5.3280000000000003]
["Rh3+",18.878499999999999,0.76425200000000004,14.1259,7.8443800000000001,3.3251499999999998,21.248699999999999,-6.1989000000000001,-1.0359999999999999E-2,11.867800000000001]
["Rh4+",18.854500000000002,0.76082499999999997,13.980600000000001,7.6243600000000002,2.53464,19.331700000000001,-5.6525999999999996,-1.0200000000000001E-2,11.2835]
["Pd",19.331900000000001,0.69865500000000003,15.5017,7.9892899999999996,5.2953700000000001,25.205200000000001,0.60584400000000005,76.898600000000002,5.26593]
["Pd2+",19.170100000000001,0.69621900000000003,15.2096,7.5557299999999996,4.3223399999999996,22.505700000000001,0,0,5.2915999999999999]
["Pd4+",19.249300000000002,0.68383899999999997,14.79,7.1483299999999996,2.89289,17.914400000000001,-7.9492000000000003,5.1269999999999996E-3,13.0174]
["Ag",19.280799999999999,0.64459999999999995,16.688500000000001,7.4725999999999999,4.8045,24.660499999999999,1.0463,99.815600000000003,5.1790000000000003]
["Ag1+",19.1812,0.64617899999999995,15.9719,7.19123,5.27475,21.732600000000001,0.35753400000000002,66.114699999999999,5.2157200000000001]
["Ag2+",19.164300000000001,0.64564299999999997,16.2456,7.1854399999999998,4.3708999999999998,21.4072,0,0,5.2140399999999998]
["Cd",19.221399999999999,0.59460000000000002,17.644400000000001,6.9089,4.4610000000000003,24.700800000000001,1.6029,87.482500000000002,5.0693999999999999]
["Cd2+",19.151399999999999,0.59792199999999995,17.253499999999999,6.8063900000000004,4.4712800000000001,20.252099999999999,0,0,5.11937]
["In",19.162400000000002,0.54759999999999998,18.5596,6.3776000000000002,4.2948000000000004,25.849900000000002,2.0396000000000001,92.802899999999994,4.9390999999999998]
["In3+",19.104500000000002,0.55152199999999996,18.110800000000001,6.3247,3.7889699999999999,17.359500000000001,0,0,4.9963499999999996]
["Sn",19.1889,5.8303000000000003,19.1005,0.50309999999999999,4.4584999999999999,26.890899999999998,2.4662999999999999,83.957099999999997,4.7820999999999998]
["Sn2+",19.109400000000001,0.50360000000000005,19.0548,5.8377999999999997,4.5648,23.3752,0.48699999999999999,62.206099999999999,4.7861000000000002]
["Sn4+",18.933299999999999,5.7640000000000002,19.713100000000001,0.46550000000000002,3.4182000000000001,14.004899999999999,1.9300000000000001E-2,-0.75829999999999997,3.9182000000000001]
["Sb",19.6418,5.3033999999999999,19.045500000000001,0.4607,5.0370999999999997,27.907399999999999,2.6827000000000001,75.282499999999999,4.5909000000000004]
["Sb3+",18.9755,0.467196,18.933,5.22126,5.1078900000000003,19.590199999999999,0.28875299999999998,55.511299999999999,4.6962599999999997]
["Sb5+",19.868500000000001,5.4485299999999999,19.030200000000001,0.46797299999999997,2.4125299999999998,14.1259,0,0,4.6926300000000003]
["Te",19.964400000000001,4.8174200000000003,19.0138,0.42088500000000001,6.1448700000000001,28.528400000000001,2.5238999999999998,70.840299999999999,4.3520000000000003]
["I",20.147200000000002,4.3470000000000004,18.994900000000001,0.38140000000000002,7.5137999999999998,27.765999999999998,2.2734999999999999,66.877600000000001,4.0712000000000002]
["I1-",20.2332,4.3578999999999999,18.997,0.38150000000000001,7.8068999999999997,29.5259,2.8868,84.930400000000006,4.0713999999999997]
["Xe",20.293299999999999,3.9281999999999999,19.029800000000002,0.34399999999999997,8.9766999999999992,26.465900000000001,1.99,64.265799999999999,3.7118000000000002]
["Cs",20.389199999999999,3.569,19.106200000000001,0.31069999999999998,10.662000000000001,24.387899999999998,1.4953000000000001,213.904,3.3351999999999999]
["Cs1+",20.352399999999999,3.552,19.127800000000001,0.30859999999999999,10.2821,23.712800000000001,0.96150000000000002,59.456499999999998,3.2791000000000001]
["Ba",20.336099999999998,3.2160000000000002,19.297000000000001,0.27560000000000001,10.888,20.2073,2.6959,167.202,2.7730999999999999]
["Ba2+",20.180700000000002,3.21367,19.113600000000002,0.28331000000000001,10.9054,20.055800000000001,0.77634000000000003,51.746000000000002,3.02902]
["La",20.577999999999999,2.9481700000000002,19.599,0.244475,11.3727,18.772600000000001,3.2871899999999998,133.124,2.1467800000000001]
["La3+",20.248899999999999,2.9207000000000001,19.376300000000001,0.25069799999999998,11.632300000000001,17.821100000000001,0.33604800000000001,54.945300000000003,2.4085999999999999]
["Ce",21.167100000000001,2.8121900000000002,19.769500000000001,0.22683600000000001,11.8513,17.6083,3.3304900000000002,127.113,1.8626400000000001]
["Ce3+",20.803599999999999,2.77691,19.559000000000001,0.23154,11.9369,16.540800000000001,0.61237600000000003,43.169199999999996,2.0901299999999998]
["Ce4+",20.323499999999999,2.6594099999999998,19.8186,0.21884999999999999,12.1233,15.799200000000001,0.14458299999999999,62.235500000000002,1.5918000000000001]
["Pr",22.044,2.77393,19.669699999999999,0.22208700000000001,12.3856,16.7669,2.8242799999999999,143.64400000000001,2.0583]
["Pr3+",21.372699999999998,2.6452,19.749099999999999,0.21429899999999999,12.132899999999999,15.323,0.97518000000000005,36.406500000000001,1.77132]
["Pr4+",20.941299999999998,2.54467,20.053899999999999,0.20248099999999999,12.466799999999999,14.813700000000001,0.29668899999999998,45.464300000000001,1.24285]
["Nd",22.6845,2.66248,19.684699999999999,0.21062800000000001,12.773999999999999,15.885,2.8513700000000002,137.90299999999999,1.9848600000000001]
["Nd3+",21.960999999999999,2.5272199999999998,19.933900000000001,0.199237,12.12,14.1783,1.51031,30.871700000000001,1.4758800000000001]
["Pm",23.340499999999999,2.5627,19.609500000000001,0.20208799999999999,13.1235,15.100899999999999,2.8751600000000002,132.721,2.0287600000000001]
["Pm3+",22.552700000000002,2.4174000000000002,20.110800000000001,0.18576899999999999,12.0671,13.1275,2.0749200000000001,27.449100000000001,1.19499]
["Sm",24.004200000000001,2.4727399999999999,19.425799999999999,0.19645099999999999,13.4396,14.3996,2.8960400000000002,128.00700000000001,2.2096300000000002]
["Sm3+",23.150400000000001,2.3164099999999999,20.259899999999998,0.17408100000000001,11.920199999999999,12.1571,2.71488,24.824200000000001,0.95458600000000005]
["Eu",24.627400000000002,2.3879000000000001,19.0886,0.19420000000000001,13.760300000000001,13.7546,2.9226999999999999,123.17400000000001,2.5745]
["Eu2+",24.0063,2.2778299999999998,19.950399999999998,0.17352999999999999,11.8034,11.6096,3.87243,26.515599999999999,1.36389]
["Eu3+",23.749700000000001,2.2225799999999998,20.374500000000001,0.16394,11.850899999999999,11.311,3.2650299999999999,22.996600000000001,0.75934400000000002]
["Gd",25.070900000000002,2.2534100000000001,19.079799999999999,0.181951,13.851800000000001,12.9331,3.5454500000000002,101.398,2.4196]
["Gd3+",24.346599999999999,2.1355300000000002,20.4208,0.155525,11.870799999999999,10.578200000000001,3.7149000000000001,21.7029,0.64508900000000002]
["Tb",25.897600000000001,2.2425600000000001,18.218499999999999,0.19614300000000001,14.316700000000001,12.6648,2.9535399999999998,115.36199999999999,3.58324]
["Tb3+",24.9559,2.0560100000000001,20.327100000000002,0.14952499999999999,12.2471,10.049899999999999,3.7730000000000001,21.2773,0.691967]
["Dy",26.507000000000001,2.1802000000000001,17.638300000000001,0.20217199999999999,14.5596,12.1899,2.96577,111.874,4.2972799999999998]
["Dy3+",25.5395,1.9803999999999999,20.286100000000001,0.14338400000000001,11.981199999999999,9.3497199999999996,4.5007299999999999,19.581,0.68969000000000003]
["Ho",26.904900000000001,2.0705100000000001,17.294,0.19794,14.558299999999999,11.4407,3.6383700000000001,92.656599999999997,4.5679600000000002]
["Ho3+",26.1296,1.91072,20.099399999999999,0.13935800000000001,11.9788,8.8001799999999992,4.9367599999999996,18.590800000000002,0.85279499999999997]
["Er",27.656300000000002,2.0735600000000001,16.4285,0.22354499999999999,14.9779,11.3604,2.9823300000000001,105.703,5.9204600000000003]
["Er3+",26.722000000000001,1.84659,19.774799999999999,0.13729,12.150600000000001,8.3622499999999995,5.1737900000000003,17.897400000000001,1.1761299999999999]
["Tm",28.181899999999999,2.0285899999999999,15.8851,0.23884900000000001,15.154199999999999,10.9975,2.98706,102.961,6.7562100000000003]
["Tm3+",27.308299999999999,1.78711,19.332000000000001,0.13697400000000001,12.3339,7.9677800000000003,5.3834799999999996,17.292200000000001,1.6392899999999999]
["Yb",28.664100000000001,1.9888999999999999,15.4345,0.25711899999999999,15.3087,10.6647,2.98963,100.417,7.5667200000000001]
["Yb2+",28.120899999999999,1.7850299999999999,17.681699999999999,0.15997,13.333500000000001,8.1830400000000001,5.1465699999999996,20.39,3.7098300000000002]
["Yb3+",27.8917,1.73272,18.761399999999998,0.13879,12.607200000000001,7.64412,5.4764699999999999,16.815300000000001,2.2600099999999999]
["Lu",28.947600000000001,1.9018200000000001,15.220800000000001,9.9851899999999993,15.1,0.26103300000000002,3.7160099999999998,84.329800000000006,7.97628]
["Lu3+",28.462800000000001,1.6821600000000001,18.120999999999999,0.142292,12.8429,7.3372700000000002,5.59415,16.3535,2.97573]
["Hf",29.143999999999998,1.8326199999999999,15.172599999999999,9.5998999999999999,14.758599999999999,0.27511600000000003,4.3001300000000002,72.028999999999996,8.5815400000000004]
["Hf4+",28.813099999999999,1.5913600000000001,18.460100000000001,0.12890299999999999,12.7285,6.7623199999999999,5.5992699999999997,14.0366,2.3969900000000002]
["Ta",29.202400000000001,1.7733300000000001,15.2293,9.3704599999999996,14.513500000000001,0.29597699999999999,4.76492,63.364400000000003,9.2435399999999994]
["Ta5+",29.1587,1.5071099999999999,18.840699999999998,0.116741,12.8268,6.3152400000000002,5.3869499999999997,12.4244,1.78555]
["W",29.081800000000001,1.7202900000000001,15.43,9.2258999999999993,14.432700000000001,0.32170300000000002,5.1198199999999998,57.055999999999997,9.8874999999999993]
["W6+",29.493600000000001,1.4275500000000001,19.376300000000001,0.10462100000000001,13.054399999999999,5.9366700000000003,5.06412,11.1972,1.01074]
["Re",28.7621,1.67191,15.7189,9.0922699999999992,14.5564,0.35049999999999998,5.4417400000000002,52.086100000000002,10.472]
["Os",28.189399999999999,1.62903,16.155000000000001,8.9794800000000006,14.9305,0.38266099999999997,5.6758899999999999,48.164700000000003,11.000500000000001]
["Os4+",30.419,1.37113,15.2637,6.8470599999999999,14.745799999999999,0.165191,5.0679499999999997,18.003,6.4980399999999996]
["Ir",27.3049,1.5927899999999999,16.729600000000001,8.8655299999999997,15.611499999999999,0.41791600000000001,5.8337700000000003,45.001100000000001,11.472200000000001]
["Ir3+",30.415600000000001,1.3432299999999999,15.862,7.1090900000000001,13.6145,0.20463300000000001,5.8200799999999999,20.325399999999998,8.2790300000000006]
["Ir4+",30.7058,1.3092299999999999,15.5512,6.71983,14.2326,0.16725200000000001,5.5367199999999999,17.491099999999999,6.9682399999999998]
["Pt",27.0059,1.5129300000000001,17.7639,8.8117400000000004,15.713100000000001,0.424593,5.7836999999999996,38.610300000000002,11.6883]
["Pt2+",29.8429,1.32927,16.7224,7.3897899999999996,13.215299999999999,0.263297,6.3523399999999999,22.942599999999999,9.8532899999999994]
["Pt4+",30.961200000000002,1.24813,15.982900000000001,6.6083400000000001,13.7348,0.16864000000000001,5.9203400000000004,16.9392,7.39534]
["Au",16.881900000000002,0.46110000000000001,18.5913,8.6216000000000008,25.558199999999999,1.4825999999999999,5.86,36.395600000000002,12.065799999999999]
["Au1+",28.010899999999999,1.35321,17.820399999999999,7.7394999999999996,14.335900000000001,0.35675200000000001,6.5807700000000002,26.404299999999999,11.229900000000001]
["Au3+",30.688600000000001,1.2199,16.902899999999999,6.8287199999999997,12.780099999999999,0.212867,6.5235399999999997,18.658999999999999,9.0968]
["Hg",20.680900000000001,0.54500000000000004,19.041699999999999,8.4483999999999995,21.657499999999999,1.5729,5.9676,38.324599999999997,12.6089]
["Hg1+",25.0853,1.39507,18.497299999999999,7.6510499999999997,16.888300000000001,0.44337799999999999,6.4821600000000004,28.226199999999999,12.0205]
["Hg2+",29.5641,1.2115199999999999,18.059999999999999,7.0563900000000004,12.837400000000001,0.28473799999999999,6.8991199999999999,20.748200000000001,10.626799999999999]
["Tl",27.544599999999999,0.65515000000000001,19.1584,8.7075099999999992,15.538,1.96347,5.5259299999999998,45.814900000000002,13.1746]
["Tl1+",21.398499999999999,1.4711000000000001,20.472300000000001,0.51739400000000002,18.747800000000002,7.4346300000000003,6.8284700000000003,28.848199999999999,12.5258]
["Tl3+",30.869499999999999,1.1008,18.348099999999999,6.5385200000000001,11.9328,0.21907399999999999,7.0057400000000003,17.211400000000001,9.8026999999999997]
["Pb",31.061699999999998,0.69020000000000004,13.063700000000001,2.3576000000000001,18.442,8.6180000000000003,5.9695999999999998,47.257899999999999,13.411799999999999]
["Pb2+",21.788599999999999,1.3366,19.568200000000001,0.48838300000000001,19.140599999999999,6.7727000000000004,7.0110700000000001,23.813199999999998,12.4734]
["Pb4+",32.124400000000001,1.00566,18.8003,6.1092599999999999,12.0175,0.14704100000000001,6.9688600000000003,14.714,8.0842799999999997]
["Bi",33.368899999999996,0.70399999999999996,12.951000000000001,2.9238,16.587700000000002,8.7936999999999994,6.4691999999999998,48.009300000000003,13.578200000000001]
["Bi3+",21.805299999999999,1.2356,19.502600000000001,6.2414899999999998,19.1053,0.469999,7.1029499999999999,20.3185,12.4711]
["Bi5+",33.5364,0.91654000000000002,25.0946,0.39041999999999999,19.249700000000001,5.7141400000000004,6.9155499999999996,12.8285,-6.7994000000000003]
["Po",34.672600000000003,0.70099900000000004,15.4733,3.55078,13.113799999999999,9.5564199999999992,7.0258799999999999,47.0045,13.677]
["At",35.316299999999998,0.68586999999999998,19.021100000000001,3.97458,9.4988700000000001,11.382400000000001,7.4251800000000001,45.471499999999999,13.710800000000001]
["Rn",35.563099999999999,0.66310000000000002,21.281600000000001,4.0690999999999997,8.0037000000000003,14.042199999999999,7.4432999999999998,44.247300000000003,13.6905]
["Fr",35.929900000000004,0.64645300000000006,23.0547,4.1761900000000001,12.1439,23.1052,2.11253,150.64500000000001,13.7247]
["Ra",35.762999999999998,0.61634100000000003,22.906400000000001,3.8713500000000001,12.4739,19.988700000000001,3.2109700000000001,142.32499999999999,13.6211]
["Ra2+",35.215000000000003,0.60490900000000003,21.67,3.5767000000000002,7.9134200000000003,12.601000000000001,7.6507800000000001,29.843599999999999,13.543100000000001]
["Ac",35.659700000000001,0.58909199999999995,23.103200000000001,3.6515499999999999,12.5977,18.599,4.0865499999999999,117.02,13.5266]
["Ac3+",35.1736,0.57968900000000001,22.1112,3.4143699999999999,8.1921599999999994,12.918699999999999,7.0554500000000004,25.944299999999998,13.463699999999999]
["Th",35.564500000000002,0.56335900000000005,23.421900000000001,3.46204,12.747299999999999,17.8309,4.8070300000000001,99.172200000000004,13.4314]
["Th4+",35.100700000000003,0.55505400000000005,22.441800000000001,3.24498,9.7855399999999992,13.466100000000001,5.2944399999999998,23.953299999999999,13.375999999999999]
["Pa",35.884700000000002,0.54775099999999999,23.294799999999999,3.4151899999999999,14.1891,16.923500000000001,4.1728699999999996,105.251,13.428699999999999]
["U",36.022799999999997,0.52929999999999999,23.412800000000001,3.3252999999999999,14.9491,16.092700000000001,4.1879999999999997,100.613,13.396599999999999]
["U3+",35.5747,0.52048000000000005,22.5259,3.1229300000000002,12.2165,12.7148,5.37073,26.339400000000001,13.309200000000001]
["U4+",35.371499999999997,0.516598,22.532599999999999,3.0505300000000002,12.0291,12.5723,4.7984,23.458200000000001,13.267099999999999]
["U6+",34.850900000000003,0.50707899999999995,22.758400000000002,2.8902999999999999,14.0099,13.1767,1.2145699999999999,25.201699999999999,13.166499999999999]
["Np",36.187399999999997,0.51192899999999997,23.596399999999999,3.2539600000000002,15.6402,15.3622,4.1855000000000002,97.490799999999993,13.3573]
["Np3+",35.7074,0.50232200000000005,22.613,3.0380699999999998,12.989800000000001,12.1449,5.4322699999999999,25.492799999999999,13.2544]
["Np4+",35.510300000000001,0.49862600000000001,22.578700000000001,2.9662700000000002,12.7766,11.948399999999999,4.9215900000000001,22.7502,13.211600000000001]
["Np6+",35.013599999999997,0.48981000000000002,22.7286,2.8109899999999999,14.388400000000001,12.33,1.7566900000000001,22.658100000000001,13.113]
["Pu",36.525399999999998,0.49938399999999999,23.808299999999999,3.2637100000000001,16.770700000000001,14.945499999999999,3.4794700000000001,105.98,13.3812]
["Pu3+",35.840000000000003,0.48493799999999998,22.716899999999999,2.9611800000000001,13.5807,11.533099999999999,5.6601600000000003,24.3992,13.1991]
["Pu4+",35.649299999999997,0.48142200000000002,22.646000000000001,2.8902000000000001,13.359500000000001,11.316000000000001,5.1883100000000004,21.830100000000002,13.1555]
["Pu6+",35.1736,0.47320400000000001,22.7181,2.73848,14.763500000000001,11.553000000000001,2.2867799999999998,20.930299999999999,13.058199999999999]
["Am",36.6706,0.48362899999999998,24.0992,3.2064699999999999,17.3415,14.313599999999999,3.4933100000000001,102.273,13.3592]
["Cm",36.648800000000001,0.46515400000000001,24.409600000000001,3.0899700000000001,17.399000000000001,13.4346,4.2166499999999996,88.483400000000003,13.2887]
["Bk",36.7881,0.45101799999999997,24.773599999999998,3.0461900000000002,17.8919,12.894600000000001,4.2328400000000004,86.003,13.275399999999999]
["Cf",36.918500000000002,0.43753300000000001,25.1995,3.0077500000000001,18.331700000000001,12.404400000000001,4.2439099999999996,83.7881,13.2674]

{"sheet":"elements_ions_table","index":1,"n_rows":25,"n_cols":9,"rows_kept":25,"cut":false,"hidden":false,"merged":[]}
["H","P","Mn4+","Rb1+","Ag1+","Pr","Yb2+","Tl","Np3+"]
["H1-","S","Fe","Sr","Ag2+","Pr3+","Yb3+","Tl1+","Np4+"]
["He","Cl","Fe2+","Sr2+","Cd","Pr4+","Lu","Tl3+","Np6+"]
["Li","Cl1-","Fe3+","Y","Cd2+","Nd","Lu3+","Pb","Pu"]
["Li1+","Ar","Co","Y3+","In","Nd3+","Hf","Pb2+","Pu3+"]
["Be","K","Co2+","Zr","In3+","Pm","Hf4+","Pb4+","Pu4+"]
["Be2+","K1+","Co3+","Zr4+","Sn","Pm3+","Ta","Bi","Pu6+"]
["B","Ca","Ni","Nb","Sn2+","Sm","Ta5+","Bi3+","Am"]
["C","Ca2+","Ni2+","Nb3+","Sn4+","Sm3+","W","Bi5+","Cm"]
["Cval","Sc","Ni3+","Nb5+","Sb","Eu","W6+","Po","Bk"]
["N","Sc3+","Cu","Mo","Sb3+","Eu2+","Re","At","Cf"]
["O","Ti","Cu1+","Mo3+","Sb5+","Eu3+","Os","Rn","O2-"]
["O1-","Ti2+","Cu2+","Mo5+","Te","Gd","Os4+","Fr"]
["F","Ti3+","Zn","Mo6+","I","Gd3+","Ir","Ra"]
["F1-","Ti4+","Zn2+","Tc","I1-","Tb","Ir3+","Ra2+"]
["Ne","V","Ga","Ru","Xe","Tb3+","Ir4+","Ac"]
["Na","V2+","Ga3+","Ru3+","Cs","Dy","Pt","Ac3+"]
["Na1+","V3+","Ge","Ru4+","Cs1+","Dy3+","Pt2+","Th"]
["Mg","V5+","Ge4+","Rh","Ba","Ho","Pt4+","Th4+"]
["Mg2+","Cr","As","Rh3+","Ba2+","Ho3+","Au","Pa"]
["Al","Cr2+","Se","Rh4+","La","Er","Au1+","U"]
["Al3+","Cr3+","Br","Pd","La3+","Er3+","Au3+","U3+"]
["Siv","Mn","Br1-","Pd2+","Ce","Tm","Hg","U4+"]
["Sival","Mn2+","Kr","Pd4+","Ce3+","Tm3+","Hg1+","U6+"]
["Si4+","Mn3+","Rb","Ag","Ce4+","Yb","Hg2+","Np"]